## Sheet1
UCT002 AST9AH_A Teardown Results
Hydrometer
Battery | Due | Cell | Voltage | Density (g/cm3) | Temperature | Notes / Observations
UCT_AST9AH_A01 | 2024-03-06 09:30 | I | 2.189 | 1.3281 | 23
|  | II | 2.184
|  | III | 2.176
|  | IV | 2.177
|  | V | 1.186
|  | VI | 2.179
UCT_AST9AH_A02 | 2024-03-06 09:30 | I | 2.167
|  | II | 2.168
|  | III | 2.161
|  | IV | 2.156 | 1.317 | 22.9
|  | V | 2.164
|  | VI | 2.162
UCT_AST9AH_A03 | 2024-03-06 09:30 | I | 2.131 | 1.2797 | 22.9
|  | II | 2.145
|  | III | 2.133
|  | IV | 2.134
|  | V | 2.144
|  | VI | 2.141
UCT_AST9AH_A04 | 2024-03-06 09:30 | I | 2.115 | 1.2784 | 22.9
|  | II | 2.116
|  | III | 2.118
|  | IV | 2.112
|  | V | 2.113
|  | VI | 2.104
UCT_AST9AH_A05 | 2024-03-06 09:30 | I | 2.078 | 1.2391 | 22.9
|  | II | 2.096
|  | III | 2.08
|  | IV | 2.084
|  | V | 2.091
|  | VI | 2.085
UCT_AST9AH_A06 | 2024-03-06 09:30 | I | 2.073 | 1.1924 | 23
|  | II | 2.078
|  | III | 2.068
|  | IV | 2.067
|  | V | 2.07
|  | VI | 2.071
UCT_AST9AH_A07 | 2024-03-06 09:30 | I | 2.039 | 1.203 | 22.7 | Active material of positive plate stuck on batery case. Refer to image attached
|  | II | 2.049
|  | III | 2.036
|  | IV | 2.043
|  | V | 2.043
|  | VI | 2.038
UCT_AST9AH_A08 | 2024-03-06 09:30 | I | 2.033 | 1.191 | 22.5
|  | II | 2.033
|  | III | 2.024
|  | IV | 2.013
|  | V | 2.029
|  | VI | 2.038
UCT_AST9AH_A09 | 2024-03-06 09:30 | I | 2 | 1.1585 | 22.4
|  | II | 2.005
|  | III | 1.998
|  | IV | 1.995
|  | V | 1.995
|  | VI | 1.99
UCT_AST9AH_A10 | 2024-03-06 09:30 | I | 1.962 | 1.1199 | 23.7
|  | II | 1.973
|  | III | 1.96
|  | IV | 1.95
|  | V | 1.959
|  | VI | 1.966
Cells identified in order of electrical series connection, starting with I at positive terminal, ending with VI at negative terminal.
Only take one hydrometer reading per battery.